## Trav-26
BLADE OVERHAUL TRAVELER
X and V Shank Blade
Customer |  | Customer PO #
Date |  | Work Order #
Description |  | Blade Part #
Manufacturer |  | Blade Serial #
Prop Part # |  | TSO
Prop Serial # |  | TSN
|  |  |  | Revision | TR's
All work will be done in accordance with Hartzell Manuals |  |  | 133C
NOTE: (1) Stripping of anodize/chemical conversion coatings and all rework procedures must be performed before the etch process. (2) The etch process must be performed before penetrant inspection. (3) Strip and etch must be performed as separate processes. (4) Chromic Acid Anodize may not be used on the blade shank or bores. |  |  | 182
202A, Volume 1
202A, Volume 2
202A, Volume 10
Step | Description | Reference | Technician | Crew Chief / QC | Date
1 | Remove De-Icer Boot: P/N : | 182
2 | Remove bearing, and clean shank, remove paint and lead. | 133C, Chapter 2
3 | Preliminary dimensional inspection of shank, bore, and blade airfoil | 133C, Chapter 2 & 3
4 | Check edge alignment of blade set (within 0.120 inch) | 133C, Chapter 3
5 | Strip anodize/alodine | 202A Volume 2
6 | Rework & inspect bore and balance hole | 133C, Chapter 2
7 | Eddy current balance hole | 133C, Chapter 2
8 | Final inspect bore and balance hole | 133C, Chapter 2
9 | Inspect and rework blade shank | 133C, Chapter 2
10 | Dimensionally inspect blade airfoil, and shank | 133C, Chapters 2 & 3
11 | Eddy current inspect shank | 202A, Volune 2
12 | Comparator inspect shank | 133C, Chapter 2
13 | Grind and polish blade | 133C, Chapter 3
14 | Etch blade, bore, and shank | 133C, Chapter 2 & 3 202A, Volume 2
15 | Dry Blade: Chose 1 procedure | 202A, Volume 2
1) 150 degrees for 30 minutes - start time ___________ end time __________ 2) Air dry 24 for hours - start time __________ end time ___________
16 | Penetrant inspect blade, bore and shank | 133C, Chapter 2 & 3 202A, Volume 2
17 | Shot peen blade shank | 133C, Chapter 2
18 | Final comparator inspect shank | 133C, Chapter 2
19 | Final dimensional inspect blade and shank | 133C, Chapter 2
20 | Anodize/chemical conversion coat and inspect blade for indications | 202A, Volume 10
21 | Chemical conversion coat bore, balance hole, and shank | 133C, Chapter 3 202A, Volume 10
22 | Install bushing and machine to size | 133C, Chapter 2
23 | Paint blade, bore and balance hole [Note: Cure Blade for 12 hours] | 133C, Chapter 3 202A, Volume 1
24 | Install de-ice boot and perform electrical check | 182
25 | Balance blade and install bearings. | 133C, Chapter 7
26 | Final inspect blade | 133C, Chapter 2, 3, 5, & 6
Notes:
NOTE: This document was created using all available resources. However, there is a possibility that the information may not be complete. The applicable overhaul manuals and all service documents must be referenced to ensure compliance with all required tasks. Failure to perform the required inspections and procedures may result in death, serious bodily injury, and/or substantial property damage.