## Trav-1
Hartzell Aluminum Hub Overhaul Traveler
Customer |  | Customer PO #
Date |  | Work Order #
Description |  | TSO
Manufacturer |  | TSN
Prop Part #
Prop Serial # |  |  |  | Revision | TR's
All work will be performed in accordance with Hartzell Manuals: |  | 202A, Vol. 1
202A, Vol. 2
NOTE: (1) Stripping of anodize/chemical conversion coatings and all rework procedures must be performed before the etch process. (2) The etch process must be performed before penetrant inspection. (3) Strip and etch must be performed as separate processes. |  | 202A, Vol. 3
202A, Vol. 6
202A, Vol. 9
202A, Vol. 10
| Description |  | Reference | Technician | Crew Chief / QC | Date
1 | Remove and discard mounting hub components |  | 202A, Volume 3
2 | Dimensionally inspect delrin bushing |  | 202A, Volume 3
3 | Mark bushing location and remove bushings or discard bushing |  | 202A, Volume 3
4 | Clean the hub |  | 202A, Volume 1
5 | Remove paint |  | 202A, Volume 1
6 | Eddy Current inspect the hub as specified |  | 202A, Volume 2
7 | Inspect threaded holes |  | 202A, Volume 3
8 | Inspect the hub for damage |  | 202A, Volume 3
9 | Strip chemical conversion coating |  | 202A, Volume 10
10 | Repair - chamfer lubrication fitting holes |  | 202A, Volume 3
11 | Repair - damaged areas |  | 202A, Volume 3
12 | Inspect - Shot Peen coverage and location |  | 202A, Volume 3
13 | Drill, tap, and rework for slimserts / helicoils |  | 202A, Volume 3
14 | Inspect - Pitch change rod bores and repaired threaded holes |  | 202A, Volume 3
15 | Repair oversize pitch change rod bores, front/rear o-ring groove bore |  | 202A, Volume 3
16 | Etch hub |  | 202A, Volume 2
17 | Dry Hub: Chose one option: 1) 150 degrees for 30 minutes. Start time:____________ End time: ____________ 2) Air dry for 24 hours. Start time:____________ End time: ____________ |  | 202A, Volume 2
18 | Penetrant Inspect |  | 202A, Volume 2
19 | Shot peen the hub |  | 202A, Volume 9
20 | Inspect Shot Peen coverage and location. |  | 202A, Volume 9
21 | Restamp propeller identification |  | 202A, Volume 6
22 | Apply chemical conversion coating |  | 202A, Volume 10
23 | Inspect chemical conversion coating |  | 202A, Volume 10
24 | Install slimserts, helicoils and bushings |  | 202A, Volume 3
25 | Perform leak test |  | 202A, Volume 3
26 | Mask and Paint |  | 202A, Volume 3
Notes:
NOTE: This document was created using all available resources. However, there is a possibility that the information may not be complete. The applicable overhaul manuals and all service documents must be referenced to ensure compliance with all required tasks. Failure to perform the required inspections and procedures may result in death, serious bodily injury, and/or substantial property damage.